## 2852-14
MSL 2852-14 n-type
BB1
DEPLETION=30V | [10 empty] | these columns for easy graph |  | Columns to find inter resistance
THICKNESS=290uM
with individual strip at bias + 1V
|  | BACK SIDE |  |  | current in the light | [5 empty] | @dep | @ dep+30v
STRIP | current | @ dep | current | @ dep+30v | @ nominal voltage |  | current | @ dep | current | @ dep+30v | current | current | sum of differences | sum of differences | Derived inter resistance (ohms)
NUMBER | (A) | (V) | (A) | (V) | (A) | (V) | (A) | (V) | (A) | (V) | (nA) | (nA) | @ dep | @ dep+30v | Dep | @ dep+30v
1 | -5.7784e-08 | 30 | -7.50396e-08 | 60 | -1.6969e-06 | 1 | -7.36201e-08 | 30 | -7.70089e-08 | 60 | 57.784 | 75.0396 | 1.58361e-08 | 1.9693e-09 | 63146860.7 | 507794647.8
2 | -2.33816e-10 | 30 | -1.4784e-09 | 60 | -2.520487e-07 | 1 | -5.357638e-10 | 30 | -1.6551e-09 | 60 | 0.233816 | 1.4784 | 3.019478e-10 | 1.767e-10 | 3311830720.4 | 5659309564.2
3 | -3.299479e-10 | 30 | -1.7581e-09 | 60 | -2.911763e-07 | 1 | -5.693535e-10 | 30 | -1.6847e-09 | 60 | 0.3299479 | 1.7581 | 2.394056e-10 | 7.34e-11 | 4177011732.4 | 13623978201.6
4 | -2.816253e-10 | 30 | -1.5113e-09 | 60 | -1.465217e-07 | 1 | -5.811432e-10 | 30 | -1.7361e-09 | 60 | 0.2816253 | 1.5113 | 2.995179e-10 | 2.248e-10 | 3338698622.0 | 4448398576.5
5 | -2.829258e-10 | 30 | -1.6054e-09 | 60 | -2.83122e-07 | 1 | -6.426416e-10 | 30 | -1.8188e-09 | 60 | 0.2829258 | 1.6054 | 3.597158e-10 | 2.134e-10 | 2779972411.6 | 4686035613.9
6 | -4.96442e-10 | 30 | -6.7985e-09 | 60 | -1.565596e-07 | 1 | -4.67746e-10 | 30 | -8.5252e-09 | 60 | 0.496442 | 6.7985 | 2.8696e-11 | 1.7267e-09 | 34848062447.7 | 579139398.9
7 | -2.618616e-10 | 30 | -1.348e-09 | 60 | -2.743651e-07 | 1 | -5.085053e-10 | 30 | -1.7308e-09 | 60 | 0.2618616 | 1.348 | 2.466437e-10 | 3.828e-10 | 4054431554.5 | 2612330198.5
8 | -3.620661e-10 | 30 | -1.5885e-09 | 60 | -1.669244e-07 | 1 | -4.772086e-10 | 30 | -1.7114e-09 | 60 | 0.3620661 | 1.5885 | 1.151425e-10 | 1.229e-10 | 8684890461.8 | 8136696501.2
9 | -4.314186e-10 | 30 | -1.7661e-09 | 60 | -2.671441e-07 | 1 | -5.264551e-10 | 30 | -1.7528e-09 | 60 | 0.4314186 | 1.7661 | 9.50365e-11 | 1.33e-11 | 10522273021.4 | 75187969924.8
10 | -2.732407e-10 | 30 | -1.5864e-09 | 60 | -1.737112e-07 | 1 | -5.217666e-10 | 30 | -1.8941e-09 | 60 | 0.2732407 | 1.5864 | 2.485259e-10 | 3.077e-10 | 4023725495.0 | 3249918752.0
11 | -3.354407e-10 | 30 | -1.335e-09 | 60 | -2.59519e-07 | 1 | -6.405196e-10 | 30 | -1.8068e-09 | 60 | 0.3354407 | 1.335 | 3.050789e-10 | 4.718e-10 | 3277840584.8 | 2119542178.9
12 | -4.316409e-10 | 30 | -2.0233e-09 | 60 | -1.818484e-07 | 1 | -5.578546e-10 | 30 | -2.2311e-09 | 60 | 0.4316409 | 2.0233 | 1.262137e-10 | 2.078e-10 | 7923070158.0 | 4812319538.0
13 | -4.410695e-10 | 30 | -1.5046e-09 | 60 | -2.484343e-07 | 1 | -6.745541e-10 | 30 | -1.8021e-09 | 60 | 0.4410695 | 1.5046 | 2.334846e-10 | 2.975e-10 | 4282937718.4 | 3361344537.8
14 | -3.868604e-10 | 30 | -1.4613e-09 | 60 | -1.884855e-07 | 1 | -5.453974e-10 | 30 | -1.7157e-09 | 60 | 0.3868604 | 1.4613 | 1.58537e-10 | 2.544e-10 | 6307675810.7 | 3930817610.1
15 | -2.713585e-10 | 30 | -1.8224e-09 | 60 | -2.3269e-07 | 1 | -5.575465e-10 | 30 | -2.0628e-09 | 60 | 0.2713585 | 1.8224 | 2.86188e-10 | 2.404e-10 | 3494206605.4 | 4159733777.0
16 | -2.731038e-10 | 30 | -1.4642e-09 | 60 | -1.943595e-07 | 1 | -4.546043e-10 | 30 | -1.7744e-09 | 60 | 0.2731038 | 1.4642 | 1.815005e-10 | 3.102e-10 | 5509626695.2 | 3223726628.0
17 | -2.716322e-10 | 30 | -1.4604e-09 | 60 | -2.228501e-07 | 1 | -6.888252e-10 | 30 | -1.8492e-09 | 60 | 0.2716322 | 1.4604 | 4.17193e-10 | 3.888e-10 | 2396972144.8 | 2572016460.9
18 | -4.430715e-10 | 30 | -1.5934e-09 | 60 | -2.00568e-07 | 1 | -4.96801e-10 | 30 | -1.7351e-09 | 60 | 0.4430715 | 1.5934 | 5.37295e-11 | 1.417e-10 | 18611749597.5 | 7057163020.5
19 | -5.765405e-10 | 30 | -1.4903e-09 | 60 | -2.154019e-07 | 1 | -5.473479e-10 | 30 | -1.8364e-09 | 60 | 0.5765405 | 1.4903 | 2.91926e-11 | 3.461e-10 | 34255256469.1 | 2889338341.5
20 | -2.788875e-10 | 30 | -1.4525e-09 | 60 | -2.070171e-07 | 1 | -4.89443e-10 | 30 | -1.7872e-09 | 60 | 0.2788875 | 1.4525 | 2.105555e-10 | 3.347e-10 | 4749341622.5 | 2987750224.1
21 | -3.858338e-10 | 30 | -1.6698e-09 | 60 | -2.107447e-07 | 1 | -3.912408e-10 | 30 | -1.7868e-09 | 60 | 0.3858338 | 1.6698 | 5.407e-12 | 1.17e-10 | 184945441094.9 | 8547008547.0
22 | -4.594813e-10 | 30 | -1.5089e-09 | 60 | -2.129727e-07 | 1 | -6.057151e-10 | 30 | -1.9225e-09 | 60 | 0.4594813 | 1.5089 | 1.462338e-10 | 4.136e-10 | 6838364318.0 | 2417794971.0
23 | -4.1506e-10 | 30 | -1.5893e-09 | 60 | -2.04572e-07 | 1 | -3.987699e-10 | 30 | -1.7242e-09 | 60 | 0.41506 | 1.5893 | 1.62901e-11 | 1.349e-10 | 61386977366.6 | 7412898443.3
24 | -3.968535e-10 | 30 | -1.5291e-09 | 60 | -2.197305e-07 | 1 | -6.489043e-10 | 30 | -1.9655e-09 | 60 | 0.3968535 | 1.5291 | 2.520508e-10 | 4.364e-10 | 3967454179.9 | 2291475710.4
25 | -4.026371e-10 | 30 | -1.5415e-09 | 60 | -2.008083e-07 | 1 | -4.634851e-10 | 30 | -1.722e-09 | 60 | 0.4026371 | 1.5415 | 6.0848e-11 | 1.805e-10 | 16434393899.6 | 5540166205.0
26 | -2.572073e-10 | 30 | -1.6011e-09 | 60 | -2.310617e-07 | 1 | -5.459277e-10 | 30 | -1.829e-09 | 60 | 0.2572073 | 1.6011 | 2.887204e-10 | 2.279e-10 | 3463558515.4 | 4387889425.2
27 | -1.604765e-10 | 30 | -1.5376e-09 | 60 | -1.937113e-07 | 1 | -4.830777e-10 | 30 | -1.7537e-09 | 60 | 0.1604765 | 1.5376 | 3.226012e-10 | 2.161e-10 | 3099802480.6 | 4627487274.4
28 | -4.486668e-10 | 30 | -7.5656e-09 | 60 | -2.4113e-07 | 1 | -6.157937e-10 | 30 | -7.1031e-09 | 60 | 0.4486668 | 7.5656 | 1.671269e-10 | 4.625e-10 | 5983477226.0 | 2162162162.2
29 | -3.741125e-10 | 30 | -1.3508e-09 | 60 | -1.860956e-07 | 1 | -4.420445e-10 | 30 | -1.7234e-09 | 60 | 0.3741125 | 1.3508 | 6.7932e-11 | 3.726e-10 | 14720602955.9 | 2683843263.6
30 | -4.265759e-10 | 30 | -1.5975e-09 | 60 | -2.559077e-07 | 1 | -1.9314e-09 | 30 | -3.1987e-09 | 60 | 0.4265759 | 1.5975 | 1.5048241e-09 | 1.6012e-09 | 664529495.5 | 624531601.3
31 | -3.962717e-10 | 30 | -1.3711e-09 | 60 | -1.768314e-07 | 1 | -4.541593e-10 | 30 | -1.7427e-09 | 60 | 0.3962717 | 1.3711 | 5.78876e-11 | 3.716e-10 | 17274856791.4 | 2691065662.0
32 | -3.279802e-10 | 30 | -1.3247e-09 | 60 | -2.615101e-07 | 1 | -1.9246e-09 | 30 | -3.0579e-09 | 60 | 0.3279802 | 1.3247 | 1.5966198e-09 | 1.7332e-09 | 626323186.0 | 576967459.0
33 | -2.471458e-10 | 30 | -1.3731e-09 | 60 | -1.690924e-07 | 1 | -5.387068e-10 | 30 | -1.7558e-09 | 60 | 0.2471458 | 1.3731 | 2.91561e-10 | 3.827e-10 | 3429814001.2 | 2613012803.8
34 | -3.057524e-10 | 30 | -1.4219e-09 | 60 | -2.677075e-07 | 1 | -5.251888e-10 | 30 | -1.736e-09 | 60 | 0.3057524 | 1.4219 | 2.194364e-10 | 3.141e-10 | 4557129081.6 | 3183699458.8
35 | -1.779131e-10 | 30 | -1.5045e-09 | 60 | -1.602228e-07 | 1 | -4.670955e-10 | 30 | -1.7551e-09 | 60 | 0.1779131 | 1.5045 | 2.891824e-10 | 2.506e-10 | 3458025108.0 | 3990422984.8
36 | -5.58659e-10 | 30 | -1.6383e-09 | 60 | -2.774133e-07 | 1 | -6.163583e-10 | 30 | -1.78e-09 | 60 | 0.558659 | 1.6383 | 5.76993e-11 | 1.417e-10 | 17331232787.9 | 7057163020.5
37 | -1.636251e-10 | 30 | -1.4389e-09 | 60 | -1.495891e-07 | 1 | -4.152822e-10 | 30 | -1.7464e-09 | 60 | 0.1636251 | 1.4389 | 2.516571e-10 | 3.075e-10 | 3973660985.5 | 3252032520.3
38 | -4.304261e-10 | 30 | -1.4897e-09 | 60 | -2.858354e-07 | 1 | -4.490088e-10 | 30 | -1.7687e-09 | 60 | 0.4304261 | 1.4897 | 1.85827e-11 | 2.79e-10 | 53813493195.3 | 3584229390.7
39 | -1.985494e-10 | 30 | -1.5543e-09 | 60 | -1.41045e-07 | 1 | -5.522932e-10 | 30 | -1.7951e-09 | 60 | 0.1985494 | 1.5543 | 3.537438e-10 | 2.408e-10 | 2826904669.4 | 4152823920.3
40 | -4.48318e-08 | 30 | -7.03169e-08 | 60 | -4.7203e-07 | 1 | -5.12609e-08 | 30 | -7.26198e-08 | 60 | 44.8318 | 70.3169 | 6.4291e-09 | 2.3029e-09 | 155542766.5 | 434235094.9
TOTAL= | -1.15811977e-07 |  | -2.150123e-07 |  |  |  | -1.47833529e-07 |  | -2.326051e-07 |  | 115.811977 | 215.0123
MSL 2852-14 n-type